## Sheet1
sample_name | sample_mass | sample_mag | mass_error | scale_mass | area_param_1 | area_param_2 | height_sample | len_error | area_m | sample_mass_si | sample_magnet_si | scale_mass_si | density_kg_m | lit_xm | Magnetic field measurments | scale_no_mag | scale_with_mag | current | scale_no_mag_si | scale_with_mag_si
Cu_110_Alloy | 27.905 | 180.74 | 0.001 | 180.731 | 0.00949 | 0.0095 | 0.03121 | 1e-05 | 9.0155e-05 | 0.027905 | 0.18074 | 0.180731 | 8920 | -9.63e-06 |  | 180.727 | 179.868 | 2.0018 | 0.180727 | 0.179868
Al_1100_Alloy | 10.3 | 180.723 | 0.001 | 180.733 | 0.00944 | 0.00948 | 0.03083 | 1e-05 | 8.94912e-05 | 0.0103 | 0.180723 | 0.180733 | 2700 | 2.11e-05 |  | 180.728 | 179.974 | 1.7499 | 0.180728 | 0.179974
Ti_Grade_2 | 15.571 | 180.617 | 0.001 | 180.733 | 0.0095 | 0.00955 | 0.03102 | 1e-05 | 9.0725e-05 | 0.015571 | 0.180617 | 0.180733 | 4510 | 0.0001807 |  | 180.727 | 180.083 | 1.4998 | 0.180727 | 0.180083
Bi_Pellets | 20.873 | 180.799 | 0.001 | 180.734 | 0.01002 | 0.01004 | 0.03259 | 1e-05 | 0.0001006008 | 0.020873 | 0.180799 | 0.180734 | 9780 | -0.00017 |  | 180.728 | 180.191 | 1.2501 | 0.180728 | 0.180191
co | 0.003607757251 | 180.53 | 0.001 | 180.731 | 3.141592654 | 4.03225e-09 | 0.032 | 1e-05 | 1.266768698e-08 | 3.607757251e-06 | 0.18053 | 0.180731 | 8900 |  |  | 180.729 | 180.302 | 0.9999 | 0.180729 | 0.180302
grap | 0.8136 | 180.8 | 0.001 | 180.731 | 0.015 | 0.00075 | 0.032 | 1e-05 | 1.125e-05 | 0.0008136 | 0.1808 | 0.180731 | 2260 | -0.0008 |  | 180.73 | 180.409 | 0.7499 | 0.18073 | 0.180409
NdCI_3 | 7.202 | 180.542 | 0.001 | 180.728 | 0.01002 | 0.01004 | 0.03169 | 1e-05 | 0.0001006008 | 0.007202 | 0.180542 | 0.180728 | 4130 |  |  | 180.73 | 180.518 | 0.5006 | 0.18073 | 0.180518
Gd_2_O3 | 9.042 | 178.385 | 0.001 | 180.731 | 0.01002 | 0.01004 | 0.03377 | 1e-05 | 0.0001006008 | 0.009042 | 0.178385 | 0.180731 | 7410 | 0.0136657 |  | 180.731 | 180.628 | 0.2492 | 0.180731 | 0.180628
Er_2_O_3 | 11.945 | 175.519 | 0.001 | 180.731 | 0.01002 | 0.01004 | 0.03191 | 1e-05 | 0.0001006008 | 0.011945 | 0.175519 | 0.180731 | 8640 | 0.0209823
NH42FeSO46H2O | 6.68 | 180.39 | 0.001 | 180.731 | 0.01002 | 0.01004 | 0.03424 | 1e-05 | 0.0001006008 | 0.00668 | 0.18039 | 0.180731 | 1860
Iron Alum | 5.683 | 180.456 | 0.001 | 180.731 | 0.01002 | 0.01004 | 0.03227 | 1e-05 | 0.0001006008 | 0.005683 | 0.180456 | 0.180731 | 1710
Cu_Sulphate | 7.282 | 180.666 | 0.001 | 180.731 | 0.01002 | 0.01004 | 0.03213 | 1e-05 | 0.0001006008 | 0.007282 | 0.180666 | 0.180731 | 2286 | 0.000335958
Cu_Acetate | 6.118 | 180.706 | 0.001 | 180.731 | 0.01002 | 0.01004 | 0.03211 | 1e-05 | 0.0001006008 | 0.006118 | 0.180706 | 0.180731 | 1882
Mn_Oxide | 7.799 | 179.498 | 0.001 | 180.731 | 0.01002 | 0.01004 | 0.02666 | 1e-05 | 0.0001006008 | 0.007799 | 0.179498 | 0.180731 | 5030 | 0.0070531
Mn Chloride | 6.556 | 179.897 | 0.001 | 180.731 | 0.01002 | 0.01004 | 0.03223 | 1e-05 | 0.0001006008 | 0.006556 | 0.179897 | 0.180731 | 2270 | 0.00252887
Ni_Zn | 8.102 | 179.749 | 0.001 | 180.731 | 0.01002 | 0.01004 | 0.03411 | 1e-05 | 0.0001006008 | 0.008102 | 0.179749 | 0.180731 | 4400
h2o_distilled | 5.936 | 180.714 | 0.001 | 180.731 | 0.01002 | 0.01004 | 0.03322 | 1e-05 | 0.0001006008 | 0.005936 | 0.180714 | 0.180731 | 1000 | -9.035e-06
stainless_steel | 7.679 | 179.636 | 0.001 | 180.731 | 3.141592654 | 8.8804e-06 | 0.03581 | 1e-05 | 2.78985994e-05 | 0.007679 | 0.179636 | 0.180731 | 7700
soda_lime_glass | 7.559 | 180.718 | 0.001 | 180.731 | 0.01002 | 0.01004 | 0.0335 | 1e-05 | 0.0001006008 | 0.007559 | 0.180718 | 0.180731 | 2650 | -1.13e-05

## Sheet2
0.0075 | 0.00075 | 0.032 | 7.92e-10 | -7.3584e-05